## Results
DE Measurements for QoR Watercolor Lightfastness Testing 2022-2023
*All watercolor tints mixed to ratio, with .65g water added to 11g mixture for ease of brushing | [5 empty] | Lightfast Testing Scale | Excellent | Very Good | Fair | Poor | Very Poor
*All samples exposed to xenon 510KJ(M^2*nm) at 340nm | [5 empty] | DE | 0-4 | 4-8 | 8-16 | 16-24 | 24+
*Iridescent colors not tested in tints due to diminutive effect
Item Code | color | lot code | 10:1 (water:color) | 20:1 (water:color) | 30:1 (water:color) | 50:1 (water:color) | 1:10 (white:color) | 1:1 (white:color) | 10:1 (white:color) | 20:1 (white:color) | notes:
7000100 | Nickel Yellow | n/a | 0.38 | 1.74 | 0.45 | 1.37 | 0.16 | 1.48 | 1.77 | 0.76
7000105 | Cadmium Yellow Primrose | W0402295 | 1.85 | 0.96 | 0.65 | 0.62 | 0.82 | 0.92 | 0.4 | 0.45
7000110 | Hansa Yellow Light | W0403677 | 0.88 | 3.3 | 2.33 | 1.96 | 1.09 | 2.53 | 2.53 | 1.93
7000115 | Bismuth Vanadate Yellow | W0378475 | 2.18 | 0.66 | 0.83 | 0.59 | 1.77 | 0.64 | 0.51 | 0.75
7000120 | Cadmium Yellow Light | W0400119 | 0.35 | 1.81 | 1.52 | 1.24 | 1.21 | 1.04 | 0.82 | 0.63
7000126 | Benzimidazolone Yellow | W0402318 | 1.6 | 2.82 | 1.29 | 2.78 | 0.44 | 0.69 | 0.79 | 0.45
7000130 | Cadmium Yellow Medium | W0402178 | 0.98 | 2.42 | 0.68 | 2.76 | 0.71 | 1.23 | 0.93 | 0.83
7000135 | Aureolin Modern | W0403189 | 2.3 | 1.54 | 0.64 | 2.03 | 0.38 | 1.07 | 0.34 | 0.42
7000140 | Nickel Azo Yellow | n/a | 1.06 | 1.61 | 1.54 | 0.49 | 2.23 | 0.81 | 1.11 | 1.19
7000146 | Indian Yellow | W0400548 | 4.06 | 3.67 | 0.54 | 1.22 | 1.77 | 1.17 | 0.85 | 0.75
7000150 | Permanent Gamboge | n/a | 0.92 | 2.1 | 1.5 | 2.41 | 5.71 | 3.45 | 0.83 | 1.26
7000155 | Quinacridone Gold | W0403118 | 1.81 | 1.74 | 0.66 | 0.59 | 1.77 | 1.46 | 1.55 | 1.35
7000160 | Quinacridone Gold Deep | W0402807 | 0.74 | 1.58 | 1.7 | 1.03 | 0.97 | 1.29 | 1.55 | 0.44
7000165 | Quinacridone Burnt Orange | W0400414 | 1.64 | 2.06 | 1.78 | 1.11 | 2.32 | 2.77 | 2.03 | 0.85
7000170 | Cadmium Yellow Deep | W0401333 | 1.37 | 1.65 | 2.61 | 0.29 | 0.99 | 1.87 | 0.83 | 0.68
7000175 | Diarylide Yellow | W0401162 | 0.65 | 0.89 | 0.79 | 0.49 | 1.04 | 1.16 | 0.89 | 0.63
7000180 | Cadmium Orange | W0400115 | 1.03 | 0.77 | 1.28 | 2.28 | 0.49 | 1.85 | 1.25 | 0.24
7000185 | Transparent Pyrrole Orange | W0402773 | 2.14 | 1.05 | 3.09 | 0.53 | 2.07 | 1.65 | 1.89 | 1.42
7000195 | Cadmium Red Light | W0401326 | 1.62 | 1 | 1.1 | 0.58 | 1.09 | 0.4 | 0.42 | 0.42
7000200 | Pyrrole Red Light | W0404306 | 1.25 | 0.76 | 1.58 | 0.81 | 0.64 | 1.01 | 1.16 | 0.65
7000205 | Quinacridone Red Light | W0395769 | 3.34 | 2.4 | 2.18 | 3.61 | 8.57 | 4.15 | 2.29 | 1.92
7000210 | Pyrrole Red Medium | W04036533 | 0.68 | 0.53 | 0.68 | 0.84 | 0.1 | 0.36 | 0.64 | 0.3
7000215 | Cadmium Red Medium | W040014 | 1.45 | 1.11 | 1.24 | 1.27 | 1.65 | 1.6 | 1.57 | 1.31
7000220 | Cadmium Red Deep | W0401327 | 0.77 | 1.3 | 1.16 | 2.04 | 1.37 | 0.97 | 0.48 | 0.94
7000225 | Pyrrole Red Deep | W0402228 | 2.27 | 0.58 | 0.61 | 3.8 | 3.24 | 0.95 | 0.38 | 0.28
7000230 | Permanent Scarlet | W0401289 | 1.97 | 1.45 | 0.89 | 0.86 | 1.08 | 0.95 | 0.56 | 0.49
7000235 | Quinacridone Red | W0400050 | 2.49 | 3.08 | 2.92 | 2.37 | 3.92 | 2.74 | 2.38 | 1.63
7000240 | Permanent Alizarin Crimson | n/a | 1.77 | 2.59 | 1.21 | 2.94 | 2.29 | 2.15 | 1.22 | 1.02
7000260 | Quinacrideon Crimson | W0401350 | 1.93 | 1.17 | 1.52 | 1.63 | 1.14 | 0.92 | 1.07 | 1.18
7000265 | Quinacridone Magenta | W0402333 | 2.67 | 0.85 | 2.61 | 2.01 | 3.27 | 1.68 | 1.45 | 1.7
7000275 | Ultramarine Pink | W0402483 | 1.45 | 1.38 | 1.4 | 0.92 | 4.28 | 1.59 | 0.48 | 1.05
7000280 | Quinacridone Violet | W0398882 | 2.88 | 3.04 | 1.83 | 2.14 | 3.75 | 2.55 | 1.3 | 0.95
7000285 | Cobalt Violet | W0401482 | 1.74 | 0.84 | 0.6 | 0.68 | 1.97 | 1.14 | 0.48 | 0.48
7000290 | Ultramarine Violet | W0397248 | 1.05 | 1.84 | 1.09 | 1.74 | 3.53 | 0.91 | 0.95 | 0.64
7000295 | Dioxazine Purple | W0399104 | 3.24 | 1.31 | 2.37 | 1.65 | 1.31 | 0.97 | 1.89 | 1.82
7000305 | Indigo | W0402689 | 0.93 | 0.43 | 1.3 | 0.86 | 1.86 | 1.73 | 1.08 | 0.98
7000310 | Ultramarine Blue | W0403887 | 2.26 | 1.75 | 1.93 | 1.1 | 4.01 | 2.88 | 0.72 | 0.84
7000316 | Ultramarine Blue Violet | W0403899 | 1.81 | 0.81 | 1.24 | 1 | 2.91 | 1.37 | 1.43 | 1.23
7000320 | Cobalt Blue | W0404023 | 2.56 | 1.79 | 0.88 | 0.92 | 1.15 | 0.95 | 1.17 | 0.85
7000330 | Cerulean Blue Chromium | W0403629 | 0.92 | 1.36 | 1.22 | 1.66 | 2.13 | 1.03 | 1.39 | 0.95
7000335 | Indanthrone Blue | W0403002 | 2.92 | 1.37 | 1.83 | 1.95 | 3.12 | 1.7 | 1.37 | 0.87
7000340 | Prussian Blue | W0401894 | 4.11 | 3.08 | 3.34 | 2.53 | 4.15 | 2.68 | 1.34 | 1.08
7000345 | Phthalo Blue Green Shade | W0403854 | 3.21 | 3.83 | 2.55 | 1.44 | 4.15 | 0.85 | 0.65 | 0.45
7000350 | French Cerulean Blue | W0399125 | 1.18 | 0.69 | 0.65 | 0.75 | 0.65 | 0.53 | 0.22 | 0.34
7000355 | Manganese Blue | W0402218 | 0.9 | 0.82 | 1.14 | 1.81 | 1.33 | 0.7 | 0.95 | 1.69
7000360 | Cobalt Teal | W0401666 | 0.96 | 1.09 | 0.59 | 0.21 | 0.47 | 1.67 | 0.83 | 1.2
7000365 | Phthalo Turquoise | W0401274 | 0.37 | 0.34 | 2.16 | 1.63 | 4.88 | 2.68 | 1.97 | 2.79
7000370 | Cobalt Turquoise | W0401479 | 2.74 | 0.72 | 0.88 | 0.21 | 0.9 | 0.78 | 0.92 | 1.09
7000375 | Phthalo Green Blue Shade | W0404327 | 1.25 | 2.75 | 1.83 | 0.72 | 10.52 | 3.89 | 3.59 | 2.52
7000380 | Viridian Green | W0403855 | 1.16 | 0.98 | 0.93 | 1.04 | 1.47 | 0.81 | 0.48 | 0.68
7000385 | Permanent Green Light | n/a | 4.99 | 7.14 | 7.41 | 5.1 | 4.65 | 2.99 | 2.7 | 2.94
7000390 | Cobalt Green | W0389149 | 1.05 | 1.06 | 1.07 | 1.09 | 0.47 | 0.67 | 0.99 | 1.22
7000395 | Hookers Green | W0402173 | 0.82 | 0.73 | 3.7 | 3.31 | 1.8 | 0.59 | 2.1 | 2.03
7000400 | Sap Green | W0401444 | 0.87 | 1.7 | 1.02 | 1.61 | 3.89 | 1.85 | 0.96 | 0.53
7000405 | Terre Verte | W0404344 | 0.87 | 1.25 | 1.01 | 1.22 | 1.48 | 0.57 | 0.71 | 0.91
7000410 | Chromium Oxide Green | W0403264 | 1.92 | 1.86 | 2.06 | 1.65 | 0.64 | 0.84 | 0.54 | 0.55
7000415 | Bohemian Green Earth | W0401672 | 3.74 | 0.55 | 0.71 | 0.48 | 0.77 | 0.68 | 0.17 | 0.92
7000420 | Olive Green | n/a | 1.52 | 1.33 | 2.34 | 1.36 | 0.21 | 0.69 | 0.45 | 0.26
7000425 | Green Gold | W0402703 | 1.44 | 2.32 | 3.28 | 4.69 | 2.3 | 2.65 | 2.53 | 2.3
7000430 | Titan Buff | W0404195 | 2.99 | 1.36 | 1.34 | 1.01 | 6.72 | 5.35 | 1.85 | 1.53
7000435 | Naples Yellow | W0399560 | 1.51 | 0.86 | 1.23 | 1.3 | 0.52 | 0.89 | 0.72 | 0.45
7000440 | Yellow Ochre | W0400414 | 1.65 | 0.2 | 0.58 | 0.26 | 1.89 | 1.65 | 0.82 | 0.68
7000445 | Transparent Yellow Oxide | W0403965 | 0.69 | 1.16 | 0.37 | 0.4 | 0.83 | 0.74 | 0.38 | 0.47
7000450 | Raw Sennia Natural | W0401228 | 1.56 | 0.27 | 0.55 | 0.79 | 0.72 | 0.17 | 0.52 | 0.49
7000455 | Transparent Red oOxide | W0403013 | 1.28 | 0.89 | 1.86 | 0.48 | 1.3 | 0.73 | 1.15 | 0.49
7000460 | Mars Orange Deep | W0399146 | 2.04 | 1.28 | 1.56 | 1.08 | 1.67 | 3.36 | 1.57 | 0.8
7000465 | Venetian Red | W0401045 | 2.08 | 1.51 | 0.54 | 0.9 | 0.48 | 0.72 | 1.58 | 1.22
7000470 | Burnt Sienna Natural | W0400516 | 2.37 | 1.17 | 0.45 | 0.73 | 2.17 | 0.64 | 0.62 | 1.39
7000475 | Transparent Brown Oxide | W0403139 | 3.15 | 1.52 | 1.89 | 0.59 | 1.38 | 0.64 | 0.52 | 0.29
7000480 | Burnt Umber Natural | W0401763 | 0.59 | 1.73 | 0.79 | 0.43 | 1.22 | 0.27 | 1.65 | 0.5
7000485 | Raw Umber | W0401058 | 0.33 | 2.12 | 1.38 | 0.81 | 0.68 | 0.23 | 0.64 | 0.9
7000490 | Sepia | W0401697 | 1.66 | 0.81 | 1.14 | 0.18 | 1.69 | 1.42 | 0.83 | 1.15
7000495 | Van Dyke Brown | W0404028 | 1.54 | 1.69 | 1.06 | 1.14 | 3.35 | 1.39 | 0.62 | 0.52
7000500 | Carbon Black | W0400193 | 1.15 | 0.76 | 0.84 | 0.83 | 0.87 | 0.83 | 1.1 | 0.84
7000505 | Ivory Black | W0401643 | 0.74 | 0.81 | 7.03 | 4.76 | 0.93 | 0.7 | 0.67 | 0.51
7000510 | Paynes Gray | n/a | 0.64 | 0.89 | 0.38 | 0.41 | 1.46 | 1.17 | 1.28 | 1.13
7000520 | Neutral Tint | W0387589 | 0.99 | 0.98 | 1.55 | 1.65 | 0.66 | 0.5 | 0.3 | 0.16
7000525 | Ardoise gray | W0403080 | 1.11 | 1.23 | 1.11 | 1.39 | 0.62 | 1.36 | 0.63 | 0.52
7000530 | Chinese White | W0402769 | n/a | 0.49 | 0.44 | 0.32 | 0.35 | 0.2 | 0.44 | 0.42 | *10:1 sample missing
7000535 | Titanium White (on black paper) | W0390543 | 0.49 | 0.56 | 1.66 | 1.94 | n/a | n/a | n/a | n/a
7000540 | Iridescent Gold (on white paper) | n/a | 2.79 | 1.56 | 0.88 | 0.44 | n/a | n/a | n/a | n/a | *not tested with white due to weak tint
7000540 | Irididescent Gold (on black paper) | n/a | 3.38 | 1.3 | 3.49 | 1.64 | n/a | n/a | n/a | n/a | *not tested with white due to weak tint
7000545 | Iridescent Pearl (on black paper) | n/a | 1.18 | 0.27 | 0.75 | 1.13 | n/a | n/a | n/a | n/a | *not tested with white due to weak tint
7000550 | Iridescent Silver (on black paper) | n/a | 1.76 | 3.1 | 0.29 | 1.33 | n/a | n/a | n/a | n/a | *not tested with white due to weak tint